## SPECS
|  | REVISION | MIN. | BASE | MIN. SST |  | COEFFICIENT
| SPECIFICATION | OR | CTG. | CT. | HRS TO | COATING | OF
END USER | REFERENCE | DATE | WEIGHT | MIN. THK. | RED RUST | TYPE | FRICTION | COMMENTS
Chrysler | PS-5873 L | 2008-06-05 | 23 g/m2 | 6-8 um | 720 | GEOMET 321 & PLUS L | 0.11
| PS-5873 P |  | 23 g/m2 | 6-8 um | 720 | GEOMET 321 & PLUS | 0.16
| PS-5873 Black |  | 23 g/m2 | 6-8 um | 720 | GEOMET 321 & PLUS ML BLACK | 0.13
| PS9666 | 2012-04-12 | 23 - 35 g/m2 | 6-8 um | 1000 | GEOMET 321 & PLUS XL | 0.08
| PS-11036 | 2015-11-20 | 23 g/m2 | 6-8 um | 720 | GEOMET 321 & PLUS L | 0.11 | Old Model build only
| PS-10633 | 2009-01-28 | 23 g/m2 | 6-8 um | 720 | GEOMET 321 & PLUS L | 0.11
PS9904 is superseded by PS5873 Black
Ford Motor Co. | S438 (WSS-M21P39-A1) |  |  |  | 720 | GEOMET & PLUS ML | 0.13 ± 0.03
| WSS-M21P39-A2 | 2006-01-20 | 20 g/m2 | 6-8 um | 480 | GEOMET & PLUS | 0.16 ± 0.03
| WSS-M21P39-A3 |  |  |  | 480 | GEOMET & PLUS ML BLACK | 0.13 ± 0.03
| WSS-M21P39-A4 |  |  | 6-10 um | 840 | GEOMET & PLUS L | 0.12 ± 0.01
| WSS-M21P49-A3 |  | 24 g/m2 |  | 1008 | GEOMET 321 - PLUS ML BLK | 0.13 ± 0.03
General Motors | GMW3359 - Type A - default |  |  |  | 720 | GEOMET & PLUS ML | 0.13 ± 0.03 | COLORED TOPCOATS SPECIFIED ON PRINT
| - Type B |  | 25 g/m2 | 6-8 um | 480
| - Type C | 2014-02-14 |  |  | 240
| GMW3359 Black |  |  |  | 480 | GEOMET & PLUS ML BLACK | 0.13
| GMW14 | 2000-10-01 | 25 g/m2 | 6-8 um | 480 | GEOMET & PLUS L | 0.08 TO 0.14
| GMW3044 suffix X &Y |  |  |  | SEE | PLUS | 0.16 | COLORED TOPCOATS SPECIFIED ON PRINT
| suffix V | 2012-02-01 | NA | NA | COMMENTS | PLUS L | 0.11 | SS HOURS DEPENDS
| suffix G or T |  |  |  |  | PLUS ML | T = 0.13 ± 0.03 | ON ELECTRO ZINC
| GMW4700 | 2008-02-01 | NA | NA | 480 | PLUS ML | 0.13 ± 0.03 | THICKNESS
| GME 00255 C & F | 1995-09-01 | 25 g/m2 | 10-12 um | 480 | GEOMET & PLUS L | 0.11
| GMW15822 | 2012-09-01 | 18 g/m2 | NA | NA | E-COAT BLOCK GREEN
| GM6173M - INACTIVE | 2004-12-01 | 25 g/m2 | 6-8 um | 480 | GEOMET & PLUS | 0.16
GMN9982307 - Superceeded by GMW15822
Akebono | AES:G3503-U TYPE A | 2003-10-14 |  | 8-14 um | 400 | GEOMET & PLUS L | 0.11 + 0.03 | 1+1 vs normal 2 +1 is accepatble providing performance is met
| AES:G3503-U TYPE B |  |  | 8-25 um | 400 | GEOMET & PLUS or PLUS L | PLUS:.16 PLUS L: .11
American Axle | MS-4048 | 2005-07-28 | 23 g/m2 | 6-8 um | 480 | GEOMET & PLUS ML | 0.13 ± 0.03
GEOMET 321 - PLUS ML BLK
ArvinMeritor | 508 suffix S or T |  | NA | NA | SEE | PLUS ML | 0.13 | SS HOURS DEPENDS
| suffix V | 2005-11-05 |  |  | COMMENTS | PLUS L | 0.11 | ON ELECTRO ZINC
| suffix X |  |  |  |  | PLUS | 0.16 | THICKNESS
| 518 GEOMET |  |  | PER PRINT |  | GEOMET | N/A
| GEOMET P |  |  | 10 |  | GEOMET & PLUS | 0.16
| GEOMET P10 |  |  | 10 |  | GEOMET & PLUS 10 | N/A
| GEOMET L |  |  | 11 |  | GEOMET & PLUS L | 0.11
| GEOMET M |  |  | 10 |  | GEOMET & PLUS M | N/A
| GEOMET ML | 2009-07-05 | NA | 10 | 720 | GEOMET & PLUS ML | 0.13
| GEOMET VL |  |  | 10 |  | GEOMET & PLUS VL | 0.11
| GEOMET XL |  |  | 11 |  | GEOMET & PLUS XL | 0.08
| GEOKOTE 137 |  |  | 10 |  | GEOMET & PLUS ML BLACK | 0.13
| GEOKOTE 147 |  |  | 10 |  | GEOMET & PLUS ML BLACK | 0.13
ASTM | ASTM F1136/F1136M-11
| Grade 1 |  | not applicable to GEOMET
| Grade 2 |  | 20-28 g/m2 | 5-8 um | 240 | GEOMET | N/A
| Grade 3 |  | 22-34 g/m2 | 6-12 um | 720 | GEOMET & PLUS | 0.16
| Grade 4 | 2011 | 28-50 g/m2 | 8-14 um | 500 | GEOMET | N/A
| Grade 5 |  | 22-34 g/m2 | 6-12 um | 720 | GEOMET & PLUS L | 0.11
| Grade 6 |  | 23-40 g/m2 | 8-15 um | 500 | GEOMET Pigmented Topcoat | Various
BAE Systems | 3000099, Note 11 | B |  | 8 - 18 um | 700 | GEOMET 321 & PLUS ML | 0.13
BMW | GS 90010-ZNS3 | 2008-02-01 | 25 g/m2 | 8 um min. | 720 | GEOMET 321 & PLUS VL | 0.09 to 0.15
| QV 34081 | 2000 |  |  | 120 | GEOMET 321 | N/A | Brake rotors
Bobcat | PS-106 |  | 25 g/m2 | 6-8 um | 720 | GEOMET & PLUS L | 0.11
BorgWarner | S-1107 |  | 28 g/m2 |  | 480 | GEOMET | N/A
| S-1107-P | 2002-01-24 |  |  | 720 | GEOMET & PLUS | 0.16
| S-1107-PL |  |  |  | 720 | GEOMET & PLUS L | 0.11
Bosch | 0 204 Y82 119 TYPE 1 CLASS 1 |  |  | NA | 960 | GEOMET & TOPCOAT
| 0 204 Y82 119 TYPE 1 CLASS 2 | 2004-03-11 | TO MEET | NA | 720
| 0 204 Y82 119 TYPE 1 CLASS 3 |  | S.S. REQ | NA | 600 | TOPCOAT IDENTIFIED | COEFFICIENT OF FRICTION
| 0 204 Y82 119 TYPE 1 CLASS 4 |  |  | NA | 480 | ON PRINT | IDENTIFIED ON PRINT
| 0 204 Y82 119 TYPE 1 CLASS 5 |  |  | NA | 240
| 0 204 Y82 119 TYPE 1 CLASS 6 |  |  | NA | 120
BRP | RON 444 | 2014508 |  | 8 um | 720 | GEOMET 321 & PLUS VL
Caterpillar | 1E1675G | 2015-03-04 | 20 g/m2 | 8 um min. | 720 | GEOMET & PLUS L | K factor - .12 to .18
[6 empty] | GEOMET & PLUS ML BLACK | K factor - .12 to .18
Continental Teves | N 106 61.00 - 1521 |  |  | >5 | 120 | GEOMET | N/A
Cummins | 74059 | 001 | 26 g/m2 | 7 um | 720 | GEOMET & PLUS L | 0.11
| 74061 | 001 | 26 g/m2 | 7 um | 720 | GEOMET & PLUS | 0.16
| A055D077 | 2016-05-13 |  | 8-12 um | 1000 | GEOMET 321/720 PLUS L
Daimler Truck | 49-00231-000 |  |  | 8 - 16 um | 720 | GEOMET PLUS, PLUS L, PLUS XL |  | Non-Threaded Fasteners
North America | 49-00231-001 | 2012-10-24 | B | 10 -14 um | 720 | GEOMET & PLUS XL | 0.08 | Internal threaded fastener
| 49-00231-002 |  |  | 8 - 16 um | 720 | GEOMET & PLUS XL | 0.08 | External threaded
(DTNA) | 49-00231-003 |  |  | 8 - 16 um | 720 | GEOMET & PLUS L | 0.11 | External threaded
| 49-00231-004 |  |  | 8 - 16 um | 720 | MAGNI | MMC CAN NOT APPLY
| 49-00231-005 |  |  | 3 - 5 um | 320 | GEOMET 321 ONLY |  | Lock Bolts or Non-Threaded Parts
| 49-00231-006 |  |  | 8 - 16 um | 720 | GEO321 PLUS JS BLACK (2 + 1) |  | Non-Threaded Fasteners
| 49-00231-007 |  |  | 8 - 16 um | 720 | GEO321 PLUS XL BLACK (2 + 1) | 0.08 | Internal or External Threaded Fasteners
| 49-00231-008 |  |  | 8 - 16 um | 720 | GEO321 PLUS XL BLACK (2 + 2) | 0.08 | Internal or External Threaded Fasteners
| 49-00231-009 |  |  | 8 - 16 um | 720 | GEO321 PLUS XL BLACK (2 + 1) | 0.08 | Non-Threaded Fasteners
Dana Corp. | ES-PS-0618 |  |  | 10-20 um | 720 | GEOMET & PLUS L | 0.11 | COLORS AS SPECIFIED
[5 empty] | 720 | GEOMET & PLUS L BLUE | 0.11
[5 empty] | 720 | GEOMET & PLUS L GREEN | 0.11
[5 empty] | 720 | GEOMET & PLUS L RED | 0.11
[5 empty] | 720 | GEOMET & PLUS L YELLOW | 0.11
|  | 2002-03-15 |  |  | 480 | GEOMET & PLUS ML BLACK | 0.13
[5 empty] | 480 | GEOMET & PLUS ML BLACK | 0.13
Denso | DF2 |  | 25 g/m2 |  | 384 | GEOMET 720 | N/A
Delphi | DCM 5200 suffix G |  | NA | NA | SEE | PLUS | 0.16 | SS HOURS DEPENDS
| suffix S or T | 2000-12-12 |  |  | COMMENTS | PLUS ML | 0.13 +0.03 | ON ELECTO ZINC
| suffix V or X |  |  |  |  | PLUS L | 0.11 +0.03 | THICKNESS
| DX551200 suffix G |  | NA | NA | SEE | PLUS | 0.16 | SS HOURS DEPENDS
| suffix S or T | 2003-12-03 |  |  | COMMENTS | PLUS ML | 0.13 +0.03 | ON ELECTO ZINC
| suffix V or X |  |  |  |  | PLUS L | 0.11 +0.03 | THICKNESS
| DX551300 suffix G |  | NA | NA | SEE | PLUS | 0.16 | SS HOURS DEPENDS
| suffix S or T | 2007-01-03 |  |  | COMMENTS | PLUS ML | 0.13 +0.03 | ON ELECTO ZINC
| suffix V or X |  |  |  |  | PLUS L | 0.11 +0.03 | THICKNESS
| DX551500 | 2008-10-01 | NA | 9.74 µm - 13.24 µm |  | GEOMET 321 PLUS ML | 0.142 + 0.015
| DX551502 |  |  |  | 480 | GEOMET & PLUS | 0.18 ±0.03 | GEOMET 321 AND ML
| DX551503 |  |  |  | 480 | GEOMET 321 & PLUS ML | 0.13 ±0.03 | APPROVED PER
| DX551504 |  |  |  | 480 | GEOMET & PLUS L | 0.11 ±0.03 | DX550083 - Appendix-A
| DX551505 |  |  |  | 480 | GEOMET & PLUS XL | 0.08 ±0.03 | 2008-10-08
Fiat | 9.57513-RIV/EC 5 | 2008-04-04 |  | 5 um min. | 480 | GEOMET | 0.12 to 0.30
| 9.57513-RIV/EC 5 LUB |  |  | 5 um min. | 480 | GEOMET & DACROLUB 10 | 0.08 to 0.14
| 9.57513-RIV/EC 8 |  | 25 g/m2 | 8 um min. | 480 | GEOMET & PLUS | 0.16
RIV/EC 5 F GEOMET 500 ONLY 480SST | 9.57513-RIV/EC 5 PL |  | 25 g/m2 | 8 um min. | 480 | GEOMET & PLUS L, ML, M | L = 0.08 to 0.14, ML = 0.10 to 0.16, M = 0.12 to 0.18
| 9.57513-RIV/EC 5 PL BLACK |  |  |  |  | GEOMET & PLUS ML BLACK | 0.10 to 0.16
| 9.57513-RIV/EC 8 PL |  | 25 g/m2 | 8 um min. | 720 | GEOMET & PLUS L, ML, M | L = 0.08 to 0.14, ML = 0.10 to 0.16, M = 0.12 to 0.18
| 9.57513-RIV/EC 8 PL BLACK |  |  |  |  | GEOMET & PLUS ML BLACK | 0.10 to 0.16
Fuji (Subaru) | TS-430-9-9 ZnCr-I | 2004-05-18 |  | 6 um | 1000 | GEOMET 720
| ZnCr-III |  |  | 8 um | 1000 | GEOMET 720 & PLUS JL BLACK
General Electric | F69A2A1 | 2006-03-31 | 25 g/m2 | 8 um min. | 500 | GEOMET & PLUS L | 0.11
| F69A2A2 |  |  |  | 500 | GEOMET & PLUS ML BLACK | 0.13
Hendrickson | 26408-000
Truck | H12 | S 8-12-08 |  |  | 400 | GEOMET & PLUS L | 0.11
| H14 | S 8-12-08 |  |  | 400 | GEOMET & PLUS L BLUE | 0.11
| H15 | U 6-2-09 |  |  | 400 | GEOMET & PLUS XL | 0.08
| H19 | U 6-2-09 |  |  | 240 | GEOMET 321
Hitachi Cable, Ltd | EPB12-001 | 2012-01-27 | 20 g/m2 |  | 1500 | GEOMET 720 & PLUS
Honda | HES D2008-1 | 11/27/2008 REV 5 | 20 g/m2 |  | 480 | GEOMET 720
| HES D2008-2A |  |  |  |  | GEOMET 720 & PLUS
| HES D2008-2B |  | 20 g/m2 |  | 1500 | GEOMET 720 & PLUS JL
| HES D2008-2C |  |  |  |  | GEOMET 720 & PLUS XL Red
| HES D2008-2D |  |  |  |  | GEOMET 720 & PLUS JL BLACK
Hyundi-Kia | MS 619-08 Class 1(HZFC-A) |  | 20 g/m2 | 6 um | 720 | GEOMET 720
| Class 3 (HZFC-C) |  |  |  |  | GEOMET 720
| Class 4 (HZFC-D) | 2006-08-17 |  |  |  | GEOMET 720 & PLUS ML-H
| Class 5 (HZFC-F) |  |  |  | 1000 | GEOMET 720 & PLUS ML BLACK
| Class 7 (HZFC-G) |  |  |  |  | GEOMET 720 & PLUS ML BLACK
| Class 8 (HZFC-H) |  | 30-45 g/m2 | 10-15 um |  | GEOMET 720 & PLUS ML-H |  | 3C3B & 1C1B
ISO | ISO /CD 10683 | 2014-05-15
| flZnnc |  | Based on | Based on |  | GEOMET | N/A
| flZnncL |  | SST hours | SST hours | per print | GEOMET & lubricated topcoat | per print
| flZnncTn |  |  |  |  | GEOMET & PLUS
Iveco | 18-1101 321-5 |  |  | 5 um | 300 | GEOMET | 0.10 - 0.20
| 18-1101 321-8 |  |  | 8 um | 500 | GEOMET | 0.10 - 0.20
| 18-1101 321-5P |  |  | 5 um | 500 | GEOMET & PLUS | 0.10 - 0.20
| 18-1101 321-8P |  |  | 8 um | 1000 | GEOMET & PLUS | 0.10 - 0.20
| 18-1101 321-5PM | 2002-08-07 | NA | 5 um | 500 | GEOMET & PLUS M | 0.12 - 0.18
| 18-1101 321-8PM |  |  | 8 um | 1000 | GEOMET & PLUS M | 0.12 - 0.18
| 18-1101 321-5PL |  |  | 5 um | 500 | GEOMET & PLUS L | 0.08 - 0.14
| 18-1101 321-8PL |  |  | 8 um | 1000 | GEOMET & PLUS L | 0.08 - 0.14
John Deere | JDM F13A | 2015-04-29 |  |  |  | GEOMET
| JDM F13B |  |  |  | 960 | GEOMET & PLUS
| JDM F13C |  |  |  |  | GEOMET & PLUS L
| JDM F13D |  |  |  |  | GEOMET
| JDM F13E |  |  |  | 480 | GEOMET & PLUS | 0.17 ± 0.03
| JDM F13F |  |  |  |  | GEOMET & PLUS L | 0.11 ± 0.02
| JDM F13G |  |  |  |  | GEOMET
| JDM F13H |  |  |  | 240 | GEOMET & PLUS | 0.17 ± 0.03
| JDM F13J |  |  |  |  | GEOMET & PLUS L | 0.11 ± 0.02
| JDM F25 A | 2015-12-11 |  |  | 240 | GEOMET PLUS ML BLACK | 0.09 - 0.16
| JDM F25 B |  |  |  | 960 | GEOMET PLUS ML BLACK | 0.09 - 0.16
Mack Truck | 21023677 | 2006-11-06 |  | 9 um | 500 | GEOMET & PLUS L | 0.11
|  |  |  | 12 um | 500 | GEOMET & PLUS XL | 0.08
MAN | 183-2 | 2012-05-01 |  |  | 480 | GEOMET & PLUS L | 0.08 TO 0.14
[5 empty] | 480 | GEOMET & BLACK | 0.08 TO 0.14
Mazda | MES CG311F DMF-0 | 2004-07-12 | 9 g/m2 | 3 um | 120 | GEOMET 720 | N/A
| DMF-1, MESCG 510 SFC4 |  | 20 g/m2 | 6 um | 500 | GEOMET 720 & PLUS KL | N/A | MMC does not use this topcoat
| DMF-2, MESCG 510 SFC5 | 2005-06-10 | 25 g/m2 | 6 um | 1000 | GEOMET 720 & PLUS MS | N/A
| DMF-2, MESCG 510 SFC6 |  | 25 g/m2 | 6 um | 1000 | GEOMET 720 & PLUS L | N/A
Mercedes | DBL9440.40 | 05-2015 | 25 g/m2 | 6-8 um | 720 | GEOMET & PLUS VL | 0.08 TO 0.14
| DBL9440.43 |  | 25 g/m2 | 6-8 um | 720 | GEOMET & DACROLUB 10 OR DACROLUB 10 BLUE | 0.08 TO 0.14
| DBL9440.50 |  | 25 g/m2 | 6-8 um | 720 | GEOMET & PLUS ML BLACK ~~ Not on new designs | 0.08 TO 0.14
| DBL9440.89 |  | 25 g/m2 | 6-8 um | 720 | GEOMET & DACROLUBE 10 GREEN | 0.08 TO 0.14
Mercury | M-124-P |  |  | 11 µm | 1500 | GEOMET 720 & PLUS | 0.16
|  |  |  | 12 µm | 1500 | GEOMET 720 & PLUS XL | 0.08
MG Rover | MGR ES: 21 ZS 05 | 2004-04-01 | 20 g/m2 | 5 um | 240 | GEOMET & PLUS | 0.16
Mitsubishi | ZnSi-0 | 2005-03-28 | 20 g/m2 | 6 um | 120 | GEOMET 720 | N/A
| ZnSi-1 |  |  |  | 480 |  | N/A
| ZnSi-2 |  |  |  | 1000 |  | N/A
| ZnSi-3 |  |  |  | 480 | GEOMET 720 & PLUS | N/A
| ZnSi-4 |  |  |  | 1000 |  | N/A
MWM Int'l | ETD 019 | 2009-06-25 |  | 8 - 14 um | 480 | GEOMET & PLUS L | 0.08 TO 0.14
Nissan | NES M4601 Type 1: ZAC-1 |  | 11 g/m2 | 5 um | 96 | GEOMET 720 1C1B
| Type 2: ZAC-2 |  | 22 g/m2 | 10 um | 1000 | GEOMET 720 2C2B
| Type 3: ZAC-2w | 2014 |  |  |  | GEOMET 720 & 1 COAT PLUS 10 KAI |  | Annex updated in new revision
| Type 4: ZAC-2s |  | 22 g/m2 | 10 um | 1500 | GEOMET 720 & 2 COATS PLUS 10 KAI
| Type 5: ZAC-2A |  |  |  |  | GEOMET 720 & PLUS JL BLACK
PACCAR DAF | W+O **493 | 2017-02-01 |  |  | 360 | GEOMET 321 A or B - GREY
| W+O **495 |  |  |  | 360 | GEOMET 321 A PLUS VLh | 0.09 UP TO 0.14
| W+O **497 |  |  |  | 360 | GEOMET 321 A PLUS M | 0.12 - 0.18
Porsche | 11011- 26b0 | 2006-10-01 |  | 8 um | 480 | GEOMET 321 & PLUS | 0.16
| 11011- 26b1 |  |  | 8 um | 480 | GEOMET 321 & PLUS VL
Renault | 01-71-002/--Q | 2006-05-01 | 24 g/m2 | 5 um | 600 | GEOMET 321 & PLUS M
Renault Truck | 01-71-4002/F | 2002-03-01 | 24 g/m2 | 5 um | 600 | GEOMET & PLUS L, ML, M | L = 0.08 to 0.14, ML = 0.10 to 0.16, M = 0.12 to 0.18
SAF Holland | ESM-016 | 2011-03-16 | 23 g/m2 |  | 400 | GEOMET 321 & PLUS XL | 0.08 ±0.03
Tenneco | PS-152.09 |  |  | 0.3 - 0.4 mils | 162 | GEOMET | N/A
Automotive | PS-152.09A |  |  | 0.4 - 0.5 mils | 720 | GEOMET & PLUS | 0.16
Tesla | TM-0010F-M | 2016-05-28
| Grade 01 | Rev: 03 |  | 8 - 20 | 850 | GEOMET PLUS ML | 0.10 to 0.16
| Grade 02 |  |  | 8 - 20 | 720 | GEOMET PLUS ML | 0.10 to 0.16
| Grade 03 |  |  | 8-10 | 480 | GEOMET PLUS ML | 0.10 to 0.16
| Grade 04 |  |  | 8 - 20 | 1000 | GEOMET PLUS XL | 0.06 to 0.09
Toyota | TSH7702G-A |  | 22 g/m2 |  | 1000 | GEOMET 720 |  | 2C2B
| -AS |  |  |  |  | GEOMET 720 & Plus 10 |  | 2C2B & 1C1B
| -AT |  |  |  |  | GEOMET 720 & Plus JL Black |  | 2C2B & 2C2B
| -AG | 2016-03-16 | 24 g/m2 |  | 1500
| -B |  |  |  |  | GEOMET 720 |  | 2C2B
| -BH |  |  |  |  | GEOMET 720 & ECHOTE HB-100 |  | NOT TORQUE MODIFIED
| -BM |  |  |  |  | GEOMET 720 & ECHOTE HB-110 |  | TORQUE MODIFIED
| -C |  | 16 g/m2 |  | 96 | GEOMET 720 |  | 1C1B
| -CG |  |  |  |  | GEOMET 720 & Plus JL Black |  | 1C1B & 2C2B
| -E |  | 24 g/m2 |  | 1500 | GEOMET 720 & e-TORQUER |  | 2C2B & 1C1B
-D
| -DG | MAGNI Products
-DH
-DM
TRW Automotive | TS2-25-060 Class C | 2008-05-09 |  | 10 um | 240 | GEOMET
| Class D |  |  | 6-10 um | 336 | GEOMET & PLUS ML or PLUS L | PLUS ML: 0.13 PLUS L: 0.11
| Class E |  |  | 10 um | 720 | GEOMET & PLUS | 0.16 | SPRAY
| Class F |  |  |  |  | GEOMET & PLUS ML or PLUS L | PLUS ML: 0.13 PLUS L: 0.11
VDA | 235-104.40 | 2007-01-01 |  | 8 um min. | 480 | GEOMET 321 | 0.09 UP TO 0.14
| 235-104.42 |  |  |  | 720 | GEOMET 321 & PLUS VL | 0.09 UP TO 0.14
| 235-104.50 |  |  |  | 720 | GEOBLACK | 0.09 UP TO 0.14
Volkswagen | TL 245 t602 | 2012-02-13 |  | 10 um | 720 | GEOMET & PLUS 10
| t647 |  |  |  |  | GEOMET & PLUS VLh
| TL193 | 2004-12-01 |  | 6-12 um | 120 | GEOMET |  | Brake rotors
Volvo | VCS 5737.29 | 2008-04-23 |  | 8 um min. | 1000 | GEOMET PLUS ML | 0.13
VCS 5737.2
Yamaha | YGK8502-C | 2010-03-01 | 20 g/m2 |  | 1500 | GEOMET 720 & PLUS KL | N/A
| YGK8502-D1 |  |  |  |  | GEOMET 720 & PLUS JL | N/A
| YGK8502-D2 |  |  |  |  | GEOMET 720 & PLUS JL BLACK | N/A
ZF Lemforder | LMN 50-6 3.2 | 2005-01-01 |  | 6-12 um | 720 | GEOMET & PLUS, M, ML,L | PLUS = >0.18, PLUS M = 0.12 - 0.18, PLUS ML = 0.10 - 0.16, PLUS L = 0.08 - 0.14